{"text_format":"3","workbook":"xls","n_sheets":2,"sheets":["Cert1","Scan data"],"not_rendered":{"images":1,"macros":1,"external_links":1,"defined_names":15},"read":"whole","date_system":"1900","formulas":"cached_only"}

{"sheet":"Cert1","index":0,"n_rows":17,"n_cols":11,"rows_kept":17,"merged":[[0,0,0,13],[1,1,1,5],[1,6,1,7],[1,8,1,12],[2,1,2,12],[3,1,3,12],[4,1,4,12],[5,1,5,12],[11,0,15,0],[11,1,11,3],[11,4,11,12],[12,1,12,3],[12,4,12,13],[13,1,13,3],[13,4,13,12],[14,1,14,3],[14,4,14,12],[15,1,15,3],[15,4,15,13],[16,1,16,12]],"flags":["formulas_cached_only"]}
["CONTROL LABORATORY : ANALYTICAL REPORT"]
["COPIES TO","D,. Lourens",{"$nulls":4},"Order No",null,"Email"]
["ORIGIN OF SAMPLES","Quality management"]
["FORM OF TRANSMISSION","E - mail"]
["DATE RECEIVED","2025.12.05"]
["DATE COMPLETED","2025.12.05"]
["Sample","Fe","Cr","Ni","Si","Mn","S","P","Mo","V","Sn"]
[null,"%","%","%","%","%","%"]
["?Scrap piece ",61.5,23.7,14.2,{"v":0.224,"d":"0.22"},{"v":1.619,"d":"1.62"},{"v":0.034,"d":"0.03"},{"v":0.006,"d":"0.01"},{"v":0.174,"d":"0.17"},{"v":0.066,"d":"0.07"},{"v":0.016,"d":"0.02"}]
[]
[]
[]
[null,"Analysis method: ",null,null,"Sample surface cleaned and scanned as is  "]
[null,"XRF",null,null,"Semi quant determination, therefore values are indicative only."]
[]
[]
["Statement Of Declaration","ORIGINAL COPY OF DATA AVAILABLE IN LIMS-NO UNAUTHORISED COPIES MAY BE MADE OF THIS REPORT"]

{"sheet":"Scan data","index":1,"n_rows":18,"n_cols":3,"rows_kept":18,"flags":["formulas_cached_only"]}
["Stainless scrap","Conc","Unit"]
["Al",0.009,"%"]
["Si",0.224,"%"]
["P",0.006,"%"]
["S",0.034,"%"]
["Ca",0.065,"%"]
["V",0.066,"%"]
["Cr",{"v":23.67,"d":"23.7"},"%"]
["Mn",1.619,"%"]
["Fe",{"v":61.507,"d":"61.5"},"%"]
["Ni",{"v":14.234,"d":"14.2"},"%"]
["Rb",0.006,"%"]
["Mo",0.174,"%"]
["Ag",0.116,"%"]
["Sn",0.016,"%"]
["Ba",0.005,"%"]
["La",0.023,"%"]
["Bi",0,"%"]